## Sheet1
| AGC | ARCADENE | ARCIT-373D | CYN | H | HES-4016 | HM-2 | JPN | RD-2435 | TP-H-3062 | ПХА-3М | ПХА-4М | ПХА-5М | ПХК-1М | ПХН-2М | СТРТ | pк=5МПа
k' | 1.19677 | 1.14863 | 1.14472 | 1.1499 | 1.24337 | 1.16703 | 1.23703 | 1.17167 | 1.16552 | 1.15593 | 1.14967 | 1.1865 | 1.19452 | 1.14595 | 2.28208 | БТРТ | pа=0,03МПа
Rg | 998.389 | 425.381 | 434.982 | 398.091 | 362.957 | 315.392 | 363.491 | 313.396 | 408.088 | 376.896 | 479.813 | 375.798 | 670.54 | 302.727 | 192.781
T | 1999.24 | 3334.06 | 3253.69 | 3313.96 | 2373.19 | 3146.59 | 2355.15 | 3083.37 | 3133.57 | 3579.91 | 3134.01 | 3903.01 | 2392.25 | 3404.86 | 2996.52
Cp' | 10.0546 | 3.52342 | 3.67789 | 3.19517 | 1.87456 | 3.03422 | 1.8788 | 2.75397 | 2.88084 | 4.74446 | 3.49706 | 6.47698 | 5.78539 | 3.04608 | 30.3191
Плотность, кг/м^3 | 1500 | 1800 | 1770 | 1784 | 1600 | 1580 | 1600 | 1610 | 1770 | 1820 | 1740 | 1800 | 1530 | 2040 | 2430
u1, мм/с | 1.93 | 1.554 | 8.91 | 6.49 | 0.7 | 0.562 | 0.7 | 0.879 | 0.635 | 5.11 | 3.44 | 6.49 | 3.44 | 4.72 | 14.5
Степень в законе горения | 0.35 | 0.26 | 0.22 | 0.24 | 0.6 | 0.75 | 0.6 | 0.69 | 0.693 | 0.22 | 0.26 | 0.24 | 0.26 | 0.28 | 0.19
Isp | 2055.05 | 2911.16 | 2918.3 | 2836.02 | 2486.12 | 2792.17 | 2461.09 | 2741.92 | 2863.32 | 2957.75 | 2955.76 | 2938.31 | 3080.52 | 2577.62 | 1999.67